## Calculation Information
The data contained in this spreadsheed was calculated using Thermo-Calc 2024a (TCHEA7 database) at MIT on behalf of Avni Iyer as part of their HEA alloy design project.

## Alloy Compositions
Alloy # | C(at%) | Al(at%) | V(at%) | Cr(at%) | Mn(at%) | Fe(at%) | Co(at%) | Ni(at%) | Cu(at%) | Mo(at%)
1 | 0 | 10 | 0 | 40 | 0 | 20 | 10 | 10 | 10 | 0
2 | 0 | 13.333 | 6.667 | 26.667 | 0 | 20 | 13.333 | 6.667 | 6.667 | 6.667
3 | 0 | 13.333 | 6.667 | 13.333 | 6.667 | 13.333 | 20 | 13.333 | 6.667 | 6.667
4 | 0 | 8.333 | 8.333 | 16.667 | 8.333 | 25 | 16.667 | 8.333 | 0 | 8.333
5 | 0 | 9.091 | 9.091 | 36.364 | 0 | 18.182 | 9.091 | 9.091 | 0 | 9.091

## Alloy #1
Quantities
Entropy of the system | 24.54762 | [J/molK]
Enthalpy of the system | -17134.42 | [J/mol]
Gibbs energy of the system | -24449.61 | [J]
System
Moles | 1
Mass | 52.7829 | [g]
Temperature | 298 | [K]
Total Gibbs Energy | -24449.61 | [J]
Enthalpy | -17134.42 | [J]
Volume | 7.042869e-06 | [m³]
Component | Mole Fraction | Mass Fraction | Activity | Potential
Al | 0.1 | 0.05111883 | 3.090285e-21 | -117013.1
Co | 0.1 | 0.1116517 | 3.904901e-07 | -36560.96
Cr | 0.4 | 0.3940367 | 0.05891877 | -7015.912
Cu | 0.1 | 0.1203913 | 0.01854618 | -9879.904
Ni | 0.1 | 0.1111913 | 5.154302e-07 | -35873.14
Fe | 0.2 | 0.2116102 | 0.03168745 | -8552.694
Stable Phases
| Moles | Mass | Volume Fraction
BCC_B2#1 | 0.3999803 | 20.79745 | 0.410134
Composition
Component | Mole Fraction | Mass Fraction
Cr | 0.9999537 | 0.9999503
Fe | 4.631803e-05 | 4.974833e-05
Co | 1.700421e-10 | 1.927275e-10
Al | 3.562329e-12 | 1.848574e-12
Cu | 1e-12 | 1.222128e-12
Ni | 1e-12 | 1.128737e-12
| Moles | Mass | Volume Fraction
BCC_B2#2 | 0.1114006 | 6.135081 | 0.1125196
Composition
Component | Mole Fraction | Mass Fraction
Fe | 0.916233 | 0.9291223
Co | 0.05126689 | 0.05486086
Al | 0.0322957 | 0.0158229
Cr | 0.0001974106 | 0.0001863835
Ni | 7.025823e-06 | 7.487355e-06
Cu | 1.616336e-08 | 1.865035e-08
| Moles | Mass | Volume Fraction
BCC_B2#4 | 0.3885909 | 19.4957 | 0.3763339
Composition
Component | Mole Fraction | Mass Fraction
Ni | 0.2573379 | 0.3010382
Co | 0.2426429 | 0.2850231
Fe | 0.2519683 | 0.2804785
Al | 0.2479604 | 0.1333553
Cu | 4.87943e-05 | 6.180322e-05
Cr | 4.166057e-05 | 4.317665e-05
| Moles | Mass | Volume Fraction
FCC_L12#1 | 0.1000282 | 6.354669 | 0.1010125
Composition
Component | Mole Fraction | Mass Fraction
Cu | 0.9995287 | 0.9997995
Al | 0.0004706095 | 0.0001998776
Ni | 7.002756e-07 | 6.469378e-07
Fe | 4.988433e-11 | 4.385241e-11
Co | 1e-12 | 9.276582e-13
Cr | 1e-12 | 8.184636e-13

## Alloy #2
Quantities
Entropy of the system | 27.77688 | [J/molK]
Enthalpy of the system | -21494.99 | [J/mol]
Gibbs energy of the system | -29772.5 | [J/mol]
System
Moles | 1
Mass | 54.43173 | [g]
Temperature | 298 | [K]
Total Gibbs Energy | -29772.5 | [J]
Enthalpy | -21494.99 | [J]
Volume | 7.33446e-06 | [m³]
Component | Mole Fraction | Mass Fraction | Activity | Potential
V | 0.06667 | 0.06239442 | 3.131597e-05 | -25697.42
Mo | 0.06667 | 0.1175109 | 0.0006137816 | -18324.93
Al | 0.13333 | 0.06609215 | 9.588017e-20 | -108502.5
Co | 0.13333 | 0.1443558 | 1.834686e-06 | -32727.36
Cr | 0.26666 | 0.2547274 | 0.05142729 | -7352.86
Cu | 0.06667 | 0.07783349 | 0.01838047 | -9902.141
Ni | 0.06667 | 0.07188569 | 1.129341e-09 | -51045.16
Fe | 0.2 | 0.2052002 | 0.01827483 | -9916.423
Stable Phases
| Moles | Mass | Volume Fraction
BCC_B2#1 | 0.2496081 | 12.95665 | 0.2489169
Composition
Component | Mole Fraction | Mass Fraction
Cr | 0.9163136 | 0.9178678
V | 0.08363642 | 0.08207841
Fe | 4.988023e-05 | 5.36654e-05
Mo | 5.833846e-08 | 1.078253e-07
Co | 2.499515e-09 | 2.837791e-09
Al | 1.245999e-10 | 6.47676e-11
Cu | 1e-12 | 1.224205e-12
Ni | 1e-12 | 1.130655e-12
| Moles | Mass | Volume Fraction
BCC_B2#3 | 0.04006795 | 2.167683 | 0.0391865
Composition
Component | Mole Fraction | Mass Fraction
Fe | 0.7867584 | 0.8121617
V | 0.1486545 | 0.1399738
Co | 0.02638649 | 0.02874362
Al | 0.03805206 | 0.01897814
Cr | 0.0001484362 | 0.0001426629
Ni | 5.087312e-08 | 5.518915e-08
Mo | 1.361192e-08 | 2.413907e-08
Cu | 1.185098e-09 | 1.392014e-09
| Moles | Mass | Volume Fraction
BCC_B2#4 | 0.1661462 | 9.190041 | 0.1616797
Composition
Component | Mole Fraction | Mass Fraction
Fe | 0.7369152 | 0.7440296
Co | 0.1205986 | 0.1284913
V | 0.1336714 | 0.1231059
Al | 0.008652909 | 0.00422094
Cr | 0.0001613274 | 0.0001516529
Ni | 5.293446e-07 | 5.616625e-07
Mo | 4.353605e-09 | 7.551298e-09
Cu | 6.124588e-09 | 7.036196e-09
| Moles | Mass | Volume Fraction
BCC_B2#5 | 0.2983654 | 13.27249 | 0.2902844
Composition
Component | Mole Fraction | Mass Fraction
Co | 0.2765494 | 0.3663764
Ni | 0.2234505 | 0.2948096
Al | 0.4354593 | 0.2641301
V | 0.05908323 | 0.06765936
Fe | 0.004289907 | 0.005385722
Cu | 0.001055077 | 0.001507192
Cr | 0.0001126327 | 0.0001316529
Mo | 2.672911e-09 | 5.764749e-09
| Moles | Mass | Volume Fraction
FCC_L12#1 | 0.06679688 | 4.228525 | 0.06483339
Composition
Component | Mole Fraction | Mass Fraction
Cu | 0.9933876 | 0.9971816
Al | 0.006612348 | 0.002818364
Ni | 2.35521e-09 | 2.183539e-09
Fe | 2.950683e-11 | 2.603093e-11
Mo | 1e-12 | 1.515539e-12
Co | 1e-12 | 9.309489e-13
Cr | 1e-12 | 8.21367e-13
V | 1e-12 | 8.047014e-13
| Moles | Mass | Volume Fraction
MU_PHASE#2 | 0.1790154 | 12.61634 | 0.1950991
Composition
Component | Mole Fraction | Mass Fraction
Mo | 0.3724259 | 0.5069866
Fe | 0.2499682 | 0.1980804
Cr | 0.21157 | 0.1560921
Co | 0.1660358 | 0.1388408
Ni | 3.046031e-10 | 2.536619e-10
Cu | 1e-12 | 9.016648e-13
Al | 1e-12 | 3.828521e-13
V | 0 | 0

## Alloy #3
Quantities
Entropy of the system | 25.85601 | [J/molK]
Enthalpy of the system | -27752.86 | [J/mol]
Gibbs energy of the system | -35457.95 | [J/mol]
System
Moles | 1
Mass | 55.27984 | [g]
Temperature | 298 | [K]
Total Gibbs Energy | -35457.95 | [J]
Enthalpy | -27752.86 | [J]
Volume | 7.289273e-06 | [m³]
Component | Mole Fraction | Mass Fraction | Activity | Potential
Mn | 0.06667 | 0.06625773 | 1.619264e-05 | -27331.66
Mo | 0.06667 | 0.115708 | 0.0002017175 | -21082.07
Al | 0.13333 | 0.06507816 | 1.600947e-22 | -124347.7
Ni | 0.13333 | 0.141555 | 3.477169e-08 | -42553.58
Fe | 0.13333 | 0.1346979 | 0.003109305 | -14304.78
V | 0.06667 | 0.06143716 | 0.0001538069 | -21753.95
Co | 0.2 | 0.213217 | 5.441079e-05 | -24328.64
Cr | 0.13333 | 0.1254097 | 0.03631311 | -8215.083
Cu | 0.06667 | 0.07663937 | 0.01855441 | -9878.804
Stable Phases
| Moles | Mass | Volume Fraction
BCC_B2#1 | 0.1449999 | 7.550469 | 0.1470562
Composition
Component | Mole Fraction | Mass Fraction
Cr | 0.8037017 | 0.8025252
V | 0.1254189 | 0.1226943
Mn | 0.07086772 | 0.07476791
Fe | 1.126243e-05 | 1.207885e-05
Co | 4.427295e-07 | 5.010614e-07
Mo | 9.142321e-09 | 1.684419e-08
Cu | 1e-12 | 1.220344e-12
Ni | 1e-12 | 1.127088e-12
Al | 1e-12 | 5.181649e-13
| Moles | Mass | Volume Fraction
BCC_B2#2 | 0.4028318 | 19.1433 | 0.3911493
Composition
Component | Mole Fraction | Mass Fraction
Co | 0.2747373 | 0.3407087
Ni | 0.2252627 | 0.2782021
Al | 0.3306492 | 0.1877365
Mn | 0.1399901 | 0.1618368
V | 0.02900965 | 0.0310969
Fe | 0.000282311 | 0.0003317681
Cu | 4.930388e-05 | 6.592898e-05
Cr | 1.950474e-05 | 2.134112e-05
Mo | 4.603067e-11 | 9.292959e-11
| Moles | Mass | Volume Fraction
BCC_B2#3 | 0.2597549 | 14.60169 | 0.254055
Composition
Component | Mole Fraction | Mass Fraction
Fe | 0.5127861 | 0.5094442
Co | 0.3438894 | 0.3605271
V | 0.1401177 | 0.1269759
Ni | 0.002628845 | 0.002744668
Al | 0.000509198 | 0.0002444114
Cr | 6.621927e-05 | 6.125124e-05
Mn | 2.434422e-06 | 2.379191e-06
Cu | 4.666048e-08 | 5.274703e-08
Mo | 1.50391e-10 | 2.566741e-10
| Moles | Mass | Volume Fraction
FCC_L12#1 | 0.06665293 | 4.235455 | 0.06502963
Composition
Component | Mole Fraction | Mass Fraction
Cu | 0.9999579 | 0.999975
Mn | 1.624912e-05 | 1.404824e-05
Al | 2.580394e-05 | 1.095669e-05
Ni | 4.582767e-08 | 4.232637e-08
Fe | 4.888656e-12 | 4.296438e-12
Co | 3.821109e-12 | 3.543783e-12
Mo | 1e-12 | 1.509798e-12
Cr | 1e-12 | 8.182559e-13
V | 1e-12 | 8.016534e-13
| Moles | Mass | Volume Fraction
SIGMA#1 | 0.1257604 | 9.748926 | 0.1427098
Composition
Component | Mole Fraction | Mass Fraction
Mo | 0.5301353 | 0.6561051
Ni | 0.3332065 | 0.2522694
Cr | 0.133335 | 0.08943364
V | 0.003196402 | 0.002100467
Fe | 0.0001266281 | 9.122562e-05
Co | 2.227041e-07 | 1.693066e-07
Mn | 4.62444e-08 | 3.277321e-08
Al | 1e-12 | 3.480656e-13
Cu | 0 | 0

## Alloy #4
Quantities
Entropy of the system | 27.9193 | [J/molK]
Enthalpy of the system | -20085.7 | [J/mol]
Gibbs energy of the system | -28405.65 | [J/mol]
System
Moles | 1
Mass | 56.40718 | [g]
Temperature | 298 | [K]
Total Gibbs Energy | -28405.65 | [J]
Enthalpy | -20085.7 | [J]
Volume | 7.355925e-06 | [m³]
Component | Mole Fraction | Mass Fraction | Activity | Potential
V | 0.08333 | 0.07525484 | 0.0001870352 | -21269.31
Mn | 0.08333 | 0.08115959 | 5.936069e-05 | -24112.91
Mo | 0.08333 | 0.1417316 | 0.0006755468 | -18087.36
Al | 0.08334 | 0.03986513 | 1.209239e-21 | -119337.8
Co | 0.16667 | 0.1741332 | 1.033151e-05 | -28445.04
Cr | 0.16667 | 0.153636 | 0.03021093 | -8670.923
Ni | 0.08333 | 0.08670239 | 5.418416e-09 | -47159.67
Fe | 0.25 | 0.2475172 | 0.007210343 | -12220.73
Stable Phases
| Moles | Mass | Volume Fraction
BCC_B2#1 | 0.123493 | 6.448659 | 0.1241909
Composition
Component | Mole Fraction | Mass Fraction
Cr | 0.7729703 | 0.7696721
Mn | 0.1156506 | 0.1216729
V | 0.1113638 | 0.1086387
Fe | 1.515697e-05 | 1.621008e-05
Co | 1.024133e-07 | 1.155814e-07
Mo | 1.677882e-08 | 3.082721e-08
Al | 4.095645e-12 | 2.116262e-12
Ni | 1e-12 | 1.123924e-12
| Moles | Mass | Volume Fraction
BCC_B2#3 | 0.3380788 | 18.7923 | 0.3299433
Composition
Component | Mole Fraction | Mass Fraction
Fe | 0.5716978 | 0.5743866
Co | 0.2301776 | 0.2440392
V | 0.1978689 | 0.1813356
Cr | 0.0001303457 | 0.0001219283
Ni | 8.456526e-05 | 8.92882e-05
Mn | 1.50058e-05 | 1.483098e-05
Al | 2.57057e-05 | 1.24779e-05
Mo | 2.222367e-09 | 3.835778e-09
| Moles | Mass | Volume Fraction
BCC_B2#6 | 0.2411466 | 11.37845 | 0.2319512
Composition
Component | Mole Fraction | Mass Fraction
Co | 0.2756417 | 0.3442719
Ni | 0.2243582 | 0.2790643
Al | 0.3455628 | 0.1976056
Mn | 0.1453781 | 0.1692662
V | 0.008945329 | 0.00965744
Fe | 0.000110718 | 0.0001310437
Cr | 3.178638e-06 | 3.502751e-06
Mo | 3.251818e-11 | 6.611867e-11
| Moles | Mass | Volume Fraction
MU_PHASE#1 | 0.1042803 | 7.253385 | 0.1128944
Composition
Component | Mole Fraction | Mass Fraction
Mo | 0.3492031 | 0.4816587
Fe | 0.2343144 | 0.188131
Cr | 0.2272231 | 0.1698572
Co | 0.1892594 | 0.1603531
Ni | 2.184365e-09 | 1.843108e-09
Mn | 1e-12 | 7.898314e-13
Al | 1e-12 | 3.879142e-13
V | 0 | 0
| Moles | Mass | Volume Fraction
SIGMA#1 | 0.08804384 | 6.832591 | 0.09904245
Composition
Component | Mole Fraction | Mass Fraction
Mo | 0.5321138 | 0.6578363
Ni | 0.3316319 | 0.2508037
Cr | 0.1333338 | 0.08933541
Fe | 0.001701124 | 0.001224192
V | 0.001218995 | 0.0008001714
Co | 2.637735e-07 | 2.003103e-07
Mn | 5.535498e-08 | 3.91871e-08
Al | 1e-12 | 3.476864e-13
| Moles | Mass | Volume Fraction
SIGMA#3 | 0.1049574 | 5.701798 | 0.1019776
Composition
Component | Mole Fraction | Mass Fraction
Mn | 0.3238021 | 0.3274566
Cr | 0.3404678 | 0.3258722
Fe | 0.3059181 | 0.3144897
Co | 0.02520739 | 0.02734562
V | 0.003978737 | 0.003730903
Mo | 0.0006254537 | 0.001104577
Ni | 4.017164e-07 | 4.339952e-07
Al | 1e-12 | 4.966786e-13

## Alloy #5
Quantities
Entropy of the system | 26.2847555 | [J/molK]
Enthalpy of the system | -17958.45306 | [J/mol]
Gibbs energy of the system | -25791.3102 | [J/mol]
System
Moles | 1
Mass | 55.56064942 | [g]
Temperature | 298 | [K]
Total Gibbs Energy | -25791.3102 | [J]
Enthalpy | -17958.45306 | [J]
Volume | 7.41155e-06 | [m³]
Component | Mole Fraction | Mass Fraction | Activity | Potential
V | 0.09091 | 0.083351191 | 4.80613e-05 | -24636.09066
Mo | 0.09091 | 0.156979904 | 0.000679297 | -18073.63931
Al | 0.0909 | 0.044143901 | 4.46378e-20 | -110396.7399
Co | 0.09091 | 0.096427941 | 1.73001e-06 | -32872.90959
Cr | 0.36364 | 0.340309655 | 0.04922273 | -7461.417428
Ni | 0.09091 | 0.096030337 | 4.38997e-09 | -47681.17743
Fe | 0.18182 | 0.182757071 | 0.016944134 | -10103.74603
Stable Phases
| Moles | Mass | Volume Fraction
BCC_B2#1 | 0.370035442 | 19.20052752 | 0.366199866
Composition
Component | Mole Fraction | Mass Fraction
Cr | 0.897698112 | 0.899560565
V | 0.102246221 | 0.100379469
Fe | 5.55964e-05 | 5.98379e-05
Mo | 6.73859e-08 | 1.24594e-07
Co | 3.07108e-09 | 3.48803e-09
Al | 6.07346e-11 | 3.15821e-11
Ni | 1e-12 | 1.13108e-12
| Moles | Mass | Volume Fraction
BCC_B2#2 | 0.221922905 | 12.26716715 | 0.214090036
Composition
Component | Mole Fraction | Mass Fraction
Fe | 0.728603361 | 0.736120418
V | 0.165559729 | 0.152573819
Co | 0.103036377 | 0.109851748
Al | 0.002608673 | 0.001273361
Cr | 0.000190413 | 0.000179111
Ni | 1.4419e-06 | 1.53094e-06
Mo | 6.15698e-09 | 1.06863e-08
| Moles | Mass | Volume Fraction
BCC_B2#3 | 0.215568605 | 9.67174978 | 0.207545138
Composition
Component | Mole Fraction | Mass Fraction
Co | 0.259612103 | 0.341007511
Ni | 0.24038774 | 0.314453825
Al | 0.418989935 | 0.251975426
V | 0.075584512 | 0.085818464
Fe | 0.005322577 | 0.00662525
Cr | 0.000103132 | 0.000119521
Mo | 1.8809e-09 | 4.02205e-09
| Moles | Mass | Volume Fraction
MU_PHASE#1 | 0.073619179 | 5.193834294 | 0.079437043
Composition
Component | Mole Fraction | Mass Fraction
Mo | 0.374378941 | 0.509112788
Fe | 0.250341748 | 0.198169132
Cr | 0.211196513 | 0.155653739
Co | 0.164082797 | 0.13706434
Ni | 1.31714e-09 | 1.09571e-09
Al | 1e-12 | 3.82452e-13
V | 0 | 0
| Moles | Mass | Volume Fraction
SIGMA#1 | 0.11885387 | 9.227370669 | 0.132727916
Composition
Component | Mole Fraction | Mass Fraction
Mo | 0.532994873 | 0.658655169
Ni | 0.328888158 | 0.248626665
Cr | 0.133334151 | 0.08929902
Fe | 0.004445111 | 0.003197554
V | 0.000337647 | 0.000221547
Co | 5.96484e-08 | 4.52786e-08
Al | 1e-12 | 3.47544e-13